## TDSheet
MANUFACTURER: | [10 empty] | "DALS" LLC
Сертификат качества/Certificate of the quality | [21 empty] | № 30
Наименование товара, ТУ | [17 empty] | Вид товара | [6 empty] | Единица измерения |  |  | Кол-во Товара |  | Масса
Mass
Description of goods, Standart | [17 empty] | Sort of goods | [6 empty] | Unit |  |  | Numbers of goods |  | Нетто |  | Брутто
[18 empty] | Aluminium Ingots АК5М2 (ГОСТ 1583-93) | [11 empty] | Net |  | Gross
[25 empty] | tn |  |  | 2735 |  | 22.378 |  | 22.4
[25 empty] | мест |  |  | 44 |  | 22.378 |  | 22.4
Номер плавки | Number of lot | № п/п | Чушек в пачке | Ingots in bundle | Масса брутто, тн | Mass gross, tn | Масса нетто, тн | Mass net, tn | Массовая доля, % не более
Inpurities, %
[9 empty] | МЕДЬ | Cu | СВИНЕЦ | Pb | ОЛОВО | Sn | ЦИНК | Zn | ЖЕЛЕЗО | Fe | Алюминий | Al | КРЕМНИЙ | Si | МАРГАНЕЦ | Mn | СУРЬМА | Sb | НИКЕЛЬ | Ni | ФОСФОР | P | ВИСМУТ | Bi | МЫШЬЯК | As | ТИТАН | Tn | МАГНИЙ | Mg
№ order
155 |  | 1 | 64 |  | 510.5 |  | 510 |  | 1 |  | 0 |  | 0 |  | 0.373 |  | 0.49 |  | 93.9 |  | 3.5 |  | 0.209 |  | 0 |  | 0.029 |  | 0 |  | 0 |  | 0 |  | 0.029 |  | 0.45
156 |  | 3 | 65 |  | 543.5 |  | 543 |  | 1.66 |  | 0 |  | 0 |  | 0.77 |  | 0.652 |  | 90.3 |  | 5.76 |  | 0.24 |  | 0 |  | 0.1 |  | 0 |  | 0 |  | 0 |  | 0.044 |  | 0.448
|  |  | 65 |  | 555.5 |  | 555
|  |  | 65 |  | 561.5 |  | 561
157 |  | 2 | 65 |  | 529.5 |  | 529 |  | 1.15 |  | 0 |  | 0 |  | 0.962 |  | 0.57 |  | 90.4 |  | 6.3 |  | 0.22 |  | 0 |  | 0.087 |  | 0 |  | 0 |  | 0 |  | 0.037 |  | 0.353
|  |  | 65 |  | 530.5 |  | 530
158 |  | 2 | 65 |  | 537.5 |  | 537 |  | 1.77 |  | 0 |  | 0 |  | 0.99 |  | 0.64 |  | 92.8 |  | 3.15 |  | 0.234 |  | 0 |  | 0.062 |  | 0 |  | 0 |  | 0 |  | 0.033 |  | 0.37
|  |  | 65 |  | 555.5 |  | 555
159 |  | 3 | 65 |  | 521.5 |  | 521 |  | 1.26 |  | 0 |  | 0 |  | 0.96 |  | 0.72 |  | 92.12 |  | 4.28 |  | 0.203 |  | 0 |  | 0.09 |  | 0 |  | 0 |  | 0 |  | 0.03 |  | 0.23
|  |  | 65 |  | 530.5 |  | 530
|  |  | 65 |  | 523.5 |  | 523
168 |  | 6 | 65 |  | 535.5 |  | 535 |  | 1.51 |  | 0 |  | 0 |  | 0.96 |  | 0.788 |  | 93.09 |  | 2.77 |  | 0.211 |  | 0 |  | 0.13 |  | 0 |  | 0 |  | 0 |  | 0.023 |  | 0.363
|  |  | 65 |  | 534.5 |  | 534
|  |  | 65 |  | 521.5 |  | 521
|  |  | 65 |  | 534.5 |  | 534
|  |  | 65 |  | 534.5 |  | 534
|  |  | 16 |  | 136.5 |  | 136
169 |  | 4 | 49 |  | 376.5 |  | 376 |  | 1.149 |  | 0 |  | 0 |  | 0.46 |  | 0.69 |  | 91.19 |  | 5.68 |  | 0.21 |  | 0 |  | 0.103 |  | 0 |  | 0 |  | 0 |  | 0.03 |  | 0.404
|  |  | 65 |  | 538.5 |  | 538
|  |  | 65 |  | 515.5 |  | 515
|  |  | 65 |  | 536.5 |  | 536
170 |  | 5 | 65 |  | 554.5 |  | 554 |  | 1.4 |  | 0 |  | 0 |  | 0.283 |  | 0.55 |  | 92.1 |  | 5.01 |  | 0.224 |  | 0 |  | 0.093 |  | 0 |  | 0 |  | 0 |  | 0.024 |  | 0.341
|  |  | 65 |  | 533.5 |  | 533
|  |  | 65 |  | 552.5 |  | 552
|  |  | 65 |  | 537.5 |  | 537
|  |  | 47 |  | 389.5 |  | 389
172 |  | 3 | 39 |  | 321.5 |  | 321 |  | 1.18 |  | 0 |  | 0 |  | 0.465 |  | 0.762 |  | 93 |  | 3.84 |  | 0.298 |  | 0 |  | 0.054 |  | 0 |  | 0 |  | 0 |  | 0.035 |  | 0.397
|  |  | 65 |  | 540.5 |  | 540
|  |  | 65 |  | 523.5 |  | 523
175 |  | 1 | 65 |  | 530.5 |  | 530 |  | 1.38 |  | 0 |  | 0 |  | 0.865 |  | 0.59 |  | 90.1 |  | 6.2 |  | 0.204 |  | 0 |  | 0.196 |  | 0 |  | 0 |  | 0 |  | 0.034 |  | 0.328
180 |  | 1 | 70 |  | 537.5 |  | 537 |  | 1.06 |  | 0 |  | 0 |  | 0.242 |  | 0.57 |  | 90.7 |  | 6.4 |  | 0.202 |  | 0 |  | 0.236 |  | 0 |  | 0 |  | 0 |  | 0.038 |  | 0.435
182 |  | 1 | 65 |  | 511.5 |  | 511 |  | 1.57 |  | 0 |  | 0 |  | 0.915 |  | 0.93 |  | 88.3 |  | 7.3 |  | 0.252 |  | 0 |  | 0.233 |  | 0 |  | 0 |  | 0 |  | 0.04 |  | 0.445
190 |  | 3 | 65 |  | 536.5 |  | 536 |  | 1.187 |  | 0 |  | 0 |  | 0.84 |  | 0.91 |  | 93.7 |  | 2.69 |  | 0.201 |  | 0 |  | 0.048 |  | 0 |  | 0 |  | 0 |  | 0.029 |  | 0.313
|  |  | 65 |  | 535.5 |  | 535
|  |  | 25 |  | 201.5 |  | 201
196 |  | 1 | 55 |  | 451.5 |  | 451 |  | 1.43 |  | 0 |  | 0 |  | 0.961 |  | 0.96 |  | 89.7 |  | 6.03 |  | 0.279 |  | 0 |  | 0.157 |  | 0 |  | 0 |  | 0 |  | 0.033 |  | 0.376
200 |  | 4 | 71 |  | 585.5 |  | 585 |  | 1.36 |  | 0 |  | 0 |  | 0.36 |  | 0.94 |  | 89.1 |  | 7.09 |  | 0.29 |  | 0 |  | 0.248 |  | 0 |  | 0 |  | 0 |  | 0.038 |  | 0.49
|  |  | 75 |  | 616.5 |  | 616
|  |  | 70 |  | 570.5 |  | 570
|  |  | 75 |  | 614.5 |  | 614
204 |  | 4 | 65 |  | 516.5 |  | 516 |  | 1.27 |  | 0 |  | 0 |  | 0.932 |  | 0.896 |  | 91.6 |  | 4.54 |  | 0.253 |  | 0 |  | 0.078 |  | 0 |  | 0 |  | 0 |  | 0.03 |  | 0.354
|  |  | 65 |  | 520.5 |  | 520
|  |  | 64 |  | 509.5 |  | 509
|  |  | 65 |  | 545.5 |  | 545
итого: |  |  | 2735 |  | 22.4 |  | 22.378
[5 empty] | Cu: |  | 1 |  | - | 1.77 |  |  | avg |  | 1.334 |  |  | страница 1 ( всего 1) | [9 empty] | Дата |  | 13.06.2023 г.
[5 empty] | Zn: |  | 0.242 |  | - | 0.99 |  |  | avg |  | 0.709 |  |  | Начальник плавильного участка _______________ Данилов А.Е.
[5 empty] | Pb: |  | 0 |  | - | 0 |  |  | avg |  | 0
[5 empty] | Sn: |  | 0 |  | - | 0 |  |  | avg |  | 0